## Sheet1
激光切割报价成本分析表模板
材料 | 厚度 | 平均切割速度mm/min | 切割用辅助气体 | 辅助气体每分钟成本(RMB) | 激光气体每分钟成本(RMB) | 功率(KW) | 电力每分钟成本(RMB) | 每分钟总成本(RMB) | 每米切割成本(RMB) | 镜片更换时间及成本
SPCC | 1.0MM | 9000 | O2 | 0.1277778 | 0.08777778 | 26.4 | 0.44 | 0.6555556 | 0.07283951 | 0.04
| 1.0MM | 9500 | N2 | 0.8111111 | 0.08777778 | 35.5 | 0.5916667 | 1.490556 | 0.1569006 | 0.04166667
SPCC | 3.0MM | 4200 | O2 | 0.1277778 | 0.08777778 | 26.4 | 0.44 | 0.6555556 | 0.1560847 | 0.04
| 3.0MM | 3800 | N2 | 1.188889 | 0.08777778 | 36.9 | 0.615 | 1.891667 | 0.497807 | 0.04
SPCC | 6.0MM | 2800 | O2 | 0.06666667 | 0.08777778 | 34.2 | 0.57 | 0.7244444 | 0.2587302 | 0.04
SPCC | 9.0MM | 2000 | O2 | 0.06666667 | 0.08777778 | 35 | 0.5833333 | 0.7377778 | 0.3688889 | 0.04
SPCC | 12.0MM | 1400 | O2 | 0.09444444 | 0.08777778 | 35.5 | 0.5916667 | 0.7738889 | 0.5527778 | 0.04
AL | 1.2MM | 10000 | O2 | 0.1833333 | 0.08777778 | 29.7 | 0.495 | 0.7661111 | 0.07661111 | 0.04
|  | 9000 | N2 | 0.5611111 | 0.08777778 | 35.5 | 0.5916667 | 1.240556 | 0.1378395 | 0.04
AL | 4MM | 2600 | N2 | 1.333333 | 0.08777778 | 36.9 | 0.369 | 1.790111 | 0.6885043 | 0.04
AL | 5MM | 2000 | N2 | 2.255556 | 0.08777778 | 36.9 | 0.369 | 2.712333 | 1.356167 | 0.04
SUS | 1.0MM | 9500 | N2 | 0.9388889 | 0.08777778 | 35.5 | 0.5916667 | 1.618333 | 0.1703509 | 0.04
| 1.0MM | 10000 | O2 | 0.1833333 | 0.08777778 | 29.7 | 0.495 | 0.7661111 | 0.07661111 | 0.04
SUS | 2.0MM | 6500 | N2 | 0.9388889 | 0.08777778 | 36.9 | 0.615 | 1.641667 | 0.2525641 | 0.04
|  | 7900 | O2 | 0.2222222 | 0.08777778 | 31.2 | 0.52 | 0.83 | 0.1050633 | 0.04
SUS | 3.0MM | 4200 | N2 | 1.361111 | 0.08777778 | 36.9 | 0.615 | 2.063889 | 0.4914021 | 0.04
|  | 5800 | O2 | 0.2444444 | 0.08777778 | 32.7 | 0.545 | 0.8772222 | 0.1512452 | 0.04
|  | 激光气 | Co2 | 0.08777778 |  |  | Co2: 400 per bottle
|  |  | N2 |  |  | N2: 70 per bottle
|  |  | He |  |  | He: 700 per bottle
|  | 切割气 | O2 | 3.333333 | per M3 |  | RMB20 per bottle, 6 m3 per bottle
|  |  | N2 | 3.333333 | per M3 |  | RMB20 per bottle, 6 m3 per bottle
|  | 电费 | 1 | 100 cents per KW
|  | 镜片 | 5000 | 2000 | hours per lens
服务收费 |  | 260元/小时 | 年保养合同35000元,包含全年保养费用和工程师交通住宿费用,配件除外.
气体收费 |  | N2 | 300元/125KG | 2.5元/KG
|  | O2 | 390元/180KG | 2.2元/KG
包括气体管道安装费用20000元,配小罐