## 2015焊件
序号 | 钢筋连接型式 | 钢筋规格 | 见证取样部位 | 试件数量 | 见证人 | 委托日期 | 实验结果 | 实验报告编号及日期 | 备注
| 电渣压力焊 | 12mm | 13层29-59轴剪力墙柱 | 1组 | 张国青 | 2015.3.15 | 合格 | B150303495 | 安城
| 电渣压力焊 | 12mm | 13层29-59轴剪力墙柱 | 1组 | 张国青 | 2015.3.15 | 合格 | B150303496 | 安城
| 电渣压力焊 | 12mm | 13层29-59轴剪力墙柱 | 1组 | 张国青 | 2015.3.15 | 合格 | B150303497 | 安城
| 电渣压力焊 | 12mm | 13层29-59轴剪力墙柱 | 1组 | 张国青 | 2015.3.15 | 合格 | B150303498 | 安城
| 电渣压力焊 | 12mm | 14层1-28轴剪力墙柱 | 1组 | 张国青 | 2015.3.18 | 合格 | B150303593 | 安城
| 电渣压力焊 | 12mm | 14层1-28轴剪力墙柱 | 1组 | 张国青 | 2015.3.18 | 合格 | B150303594 | 安城
| 电渣压力焊 | 12mm | 14层1-28轴剪力墙柱 | 1组 | 张国青 | 2015.3.18 | 合格 | B150303595 | 安城
| 电渣压力焊 | 12mm | 14层1-28轴剪力墙柱 | 1组 | 张国青 | 2015.3.18 | 合格 | B150303596 | 安城
| 电渣压力焊 | 12mm | 14层29-59轴剪力墙柱 | 1组 | 张国青 | 2015.3.18 | 合格 | B150303597 | 安城
| 电渣压力焊 | 12mm | 14层29-59轴剪力墙柱 | 1组 | 张国青 | 2015.3.18 | 合格 | B150303598 | 安城
| 电渣压力焊 | 12mm | 14层29-59轴剪力墙柱 | 1组 | 张国青 | 2015.3.18 | 合格 | B150303599 | 安城
| 电渣压力焊 | 12mm | 14层29-59轴剪力墙柱 | 1组 | 张国青 | 2015.3.18 | 合格 | B150303600 | 安城
1 | 电渣压力焊 | 12mm | 15层1-28轴剪力墙柱 | 1组 | 张国青 | 2015.3.20 | 合格 | LJJ1503007713 | 阳光
2 | 电渣压力焊 | 12mm | 15层1-28轴剪力墙柱 | 1组 | 张国青 | 2015.3.20 | 合格 | LJJ1503007712 | 阳光
3 | 电渣压力焊 | 12mm | 15层1-28轴剪力墙柱 | 1组 | 张国青 | 2015.3.20 | 合格 | LJJ1503007711 | 阳光
4 | 电渣压力焊 | 12mm | 15层1-28轴剪力墙柱 | 1组 | 张国青 | 2015.3.20 | 合格 | LJJ1503007710 | 阳光
5 | 电渣压力焊 | 12mm | 15层29-59轴剪力墙柱 | 1组 | 张国青 | 2015.3.20 | 合格 | LJJ1503007717 | 阳光
6 | 电渣压力焊 | 12mm | 15层29-59轴剪力墙柱 | 1组 | 张国青 | 2015.3.20 | 合格 | LJJ1503007716 | 阳光
7 | 电渣压力焊 | 12mm | 15层29-59轴剪力墙柱 | 1组 | 张国青 | 2015.3.20 | 合格 | LJJ1503007715 | 阳光
8 | 电渣压力焊 | 12mm | 15层29-59轴剪力墙柱 | 1组 | 张国青 | 2015.3.20 | 合格 | LJJ1503007714 | 阳光
9 | 电渣压力焊 | 12mm | 16层1-28轴剪力墙柱 | 1组 | 张国青 | 2015.3.24 | 合格 | LJJ1503008235 | 阳光
10 | 电渣压力焊 | 12mm | 16层1-28轴剪力墙柱 | 1组 | 张国青 | 2015.3.24 | 合格 | LJJ1503008236 | 阳光
11 | 电渣压力焊 | 12mm | 16层1-28轴剪力墙柱 | 1组 | 张国青 | 2015.3.24 | 合格 | LJJ1503008237 | 阳光
12 | 电渣压力焊 | 12mm | 16层1-28轴剪力墙柱 | 1组 | 张国青 | 2015.3.24 | 合格 | LJJ1503008238 | 阳光
13 | 电渣压力焊 | 12mm | 16层29-59轴剪力墙柱 | 1组 | 张国青 | 2015.4.3 | 合格 | LJJ1504009765 | 阳光
14 | 电渣压力焊 | 12mm | 16层29-59轴剪力墙柱 | 1组 | 张国青 | 2015.4.3 | 合格 | LJJ1504009764 | 阳光
15 | 电渣压力焊 | 12mm | 16层29-59轴剪力墙柱 | 1组 | 张国青 | 2015.4.3 | 合格 | LJJ1504009763 | 阳光
16 | 电渣压力焊 | 12mm | 16层29-59轴剪力墙柱 | 1组 | 张国青 | 2015.4.3 | 合格 | LJJ1504009762 | 阳光
17 | 电渣压力焊 | 12mm | 17层1-28轴剪力墙柱 | 1组 | 张国青 | 2015.4.3 | 合格 | LJJ1504009758 | 阳光
18 | 电渣压力焊 | 12mm | 17层1-28轴剪力墙柱 | 1组 | 张国青 | 2015.4.3 | 合格 | LJJ1504009759 | 阳光
19 | 电渣压力焊 | 12mm | 17层1-28轴剪力墙柱 | 1组 | 张国青 | 2015.4.3 | 合格 | LJJ1504009760 | 阳光
20 | 电渣压力焊 | 12mm | 17层1-28轴剪力墙柱 | 1组 | 张国青 | 2015.4.3 | 合格 | LJJ1504009761 | 阳光
21 | 电渣压力焊 | 12mm | 17层29-59轴剪力墙柱 | 1组 | 张国青 | 2015.4.11 | 合格 | LJJ504010868 | 阳光
22 | 电渣压力焊 | 12mm | 17层29-59轴剪力墙柱 | 1组 | 张国青 | 2015.4.11 | 合格 | LJJ504010869 | 阳光
23 | 电渣压力焊 | 12mm | 17层29-59轴剪力墙柱 | 1组 | 张国青 | 2015.4.11 | 合格 | LJJ504010870 | 阳光
24 | 电渣压力焊 | 12mm | 17层29-59轴剪力墙柱 | 1组 | 张国青 | 2015.4.11 | 合格 | LJJ504010871 | 阳光
25 | 电渣压力焊 | 12mm | 18层1-28轴剪力墙柱 | 1组 | 张国青 | 2015.4.11 | 合格 | LJJ504010872 | 阳光
26 | 电渣压力焊 | 12mm | 18层1-28轴剪力墙柱 | 1组 | 张国青 | 2015.4.11 | 合格 | LJJ504010865 | 阳光
27 | 电渣压力焊 | 12mm | 18层1-28轴剪力墙柱 | 1组 | 张国青 | 2015.4.11 | 合格 | LJJ504010866 | 阳光
28 | 电渣压力焊 | 12mm | 18层1-28轴剪力墙柱 | 1组 | 张国青 | 2015.4.11 | 合格 | LJJ504010867 | 阳光
29 | 电渣压力焊 | 12mm | 18层29-59轴剪力墙柱 | 1组 | 张国青 | 2015.4.16 | 合格 | LJJ504011736 | 阳光
30 | 电渣压力焊 | 12mm | 18层29-59轴剪力墙柱 | 1组 | 张国青 | 2015.4.16 | 合格 | LJJ504011738 | 阳光
31 | 电渣压力焊 | 12mm | 18层29-59轴剪力墙柱 | 1组 | 张国青 | 2015.4.16 | 合格 | LJJ504011739 | 阳光
32 | 电渣压力焊 | 12mm | 18层29-59轴剪力墙柱 | 1组 | 张国青 | 2015.4.16 | 合格 | LJJ504011740 | 阳光
33 | 电渣压力焊 | 12mm | 19层1-28轴剪力墙柱 | 1组 | 张国青 | 2015.4.16 | 合格 | LJJ504011741 | 阳光
34 | 电渣压力焊 | 12mm | 19层1-28轴剪力墙柱 | 1组 | 张国青 | 2015.4.16 | 合格 | LJJ504011742 | 阳光
34 | 电渣压力焊 | 12mm | 19层1-28轴剪力墙柱 | 1组 | 张国青 | 2015.4.16 | 合格 | LJJ504011743 | 阳光
34 | 电渣压力焊 | 12mm | 19层1-28轴剪力墙柱 | 1组 | 张国青 | 2015.4.16 | 合格 | LJJ504011744 | 阳光
| 电渣压力焊 | 12mm | 19层29-59轴剪力墙柱 | 1组 | 张国青 | 2015.4.18 | 合格 | LJJ1504012022 | 阳光
| 电渣压力焊 | 12mm | 19层29-59轴剪力墙柱 | 1组 | 张国青 | 2015.4.18 | 合格 | LJJ1504012023 | 阳光
| 电渣压力焊 | 12mm | 19层29-59轴剪力墙柱 | 1组 | 张国青 | 2015.4.18 | 合格 | LJJ1504012024 | 阳光
| 电渣压力焊 | 12mm | 19层29-59轴剪力墙柱 | 1组 | 张国青 | 2015.4.18 | 合格 | LJJ1504012025 | 阳光
| 电渣压力焊 | 12mm | 20层1-28轴剪力墙柱 | 1组 | 张国青 | 2015.4.20 | 合格 | LJJ1504012292 | 阳光
| 电渣压力焊 | 12mm | 20层1-28轴剪力墙柱 | 1组 | 张国青 | 2015.4.20 | 合格 | LJJ1504012293 | 阳光
| 电渣压力焊 | 12mm | 20层1-28轴剪力墙柱 | 1组 | 张国青 | 2015.4.20 | 合格 | LJJ1504012294 | 阳光
| 电渣压力焊 | 12mm | 20层1-28轴剪力墙柱 | 1组 | 张国青 | 2015.4.20 | 合格 | LJJ1504012295 | 阳光
| 电渣压力焊 | 12mm | 22层1-28轴剪力墙柱 | 1组 | 张国青 | 2015.4.29 | 合格 | B150406127 | 安城
| 电渣压力焊 | 12mm | 22层1-28轴剪力墙柱 | 1组 | 张国青 | 2015.4.29 | 合格 | B150406128 | 安城
| 电渣压力焊 | 12mm | 22层1-28轴剪力墙柱 | 1组 | 张国青 | 2015.4.29 | 合格 | B150406129 | 安城
| 电渣压力焊 | 12mm | 22层1-28轴剪力墙柱 | 1组 | 张国青 | 2015.4.29 | 合格 | B150406130 | 安城
| 电渣压力焊 | 12mm | 机房层29-59轴剪力墙柱 | 1组 | 张国青 | 2015.5.21 | 合格 | B150508193 | 安城
| 电渣压力焊 | 16mm | 机房层29-59轴剪力墙柱 | 1组 | 张国青 | 2015.5.21 | 合格 | B150508194 | 安城

## 排序后的表格
序号 | 钢筋连接型式 | 钢筋规格 | 见证取样部位 | 试件数量 | 见证人 | 委托日期 | 实验结果 | 实验报告编号及日期 | 备注
| 电渣压力焊 | 12mm | 13层29-59轴剪力墙柱 | 1组 | 张国青 | 2015-03-15 | 合格 | B150303495 | 安城
| 电渣压力焊 | 12mm | 13层29-59轴剪力墙柱 | 1组 | 张国青 | 2015-03-15 | 合格 | B150303496 | 安城
| 电渣压力焊 | 12mm | 13层29-59轴剪力墙柱 | 1组 | 张国青 | 2015-03-15 | 合格 | B150303497 | 安城
| 电渣压力焊 | 12mm | 13层29-59轴剪力墙柱 | 1组 | 张国青 | 2015-03-15 | 合格 | B150303498 | 安城
| 电渣压力焊 | 12mm | 14层1-28轴剪力墙柱 | 1组 | 张国青 | 2015-03-18 | 合格 | B150303593 | 安城
| 电渣压力焊 | 12mm | 14层1-28轴剪力墙柱 | 1组 | 张国青 | 2015-03-18 | 合格 | B150303594 | 安城
| 电渣压力焊 | 12mm | 14层1-28轴剪力墙柱 | 1组 | 张国青 | 2015-03-18 | 合格 | B150303595 | 安城
| 电渣压力焊 | 12mm | 14层1-28轴剪力墙柱 | 1组 | 张国青 | 2015-03-18 | 合格 | B150303596 | 安城
| 电渣压力焊 | 12mm | 14层29-59轴剪力墙柱 | 1组 | 张国青 | 2015-03-18 | 合格 | B150303597 | 安城
| 电渣压力焊 | 12mm | 14层29-59轴剪力墙柱 | 1组 | 张国青 | 2015-03-18 | 合格 | B150303598 | 安城
| 电渣压力焊 | 12mm | 14层29-59轴剪力墙柱 | 1组 | 张国青 | 2015-03-18 | 合格 | B150303599 | 安城
| 电渣压力焊 | 12mm | 14层29-59轴剪力墙柱 | 1组 | 张国青 | 2015-03-18 | 合格 | B150303600 | 安城
8 | 电渣压力焊 | 12mm | 15层29-59轴剪力墙柱 | 1组 | 张国青 | 2015-03-20 | 合格 | LJJ1503007714 | 阳光
7 | 电渣压力焊 | 12mm | 15层29-59轴剪力墙柱 | 1组 | 张国青 | 2015-03-20 | 合格 | LJJ1503007715 | 阳光
6 | 电渣压力焊 | 12mm | 15层29-59轴剪力墙柱 | 1组 | 张国青 | 2015-03-20 | 合格 | LJJ1503007716 | 阳光
5 | 电渣压力焊 | 12mm | 15层29-59轴剪力墙柱 | 1组 | 张国青 | 2015-03-20 | 合格 | LJJ1503007717 | 阳光
2 | 电渣压力焊 | 12mm | 15层1-28轴剪力墙柱 | 1组 | 张国青 | 2015-03-20 | 合格 | LJJ1503007712 | 阳光
3 | 电渣压力焊 | 12mm | 15层1-28轴剪力墙柱 | 1组 | 张国青 | 2015-03-20 | 合格 | LJJ1503007711 | 阳光
1 | 电渣压力焊 | 12mm | 15层1-28轴剪力墙柱 | 1组 | 张国青 | 2015-03-20 | 合格 | LJJ1503007713 | 阳光
4 | 电渣压力焊 | 12mm | 15层1-28轴剪力墙柱 | 1组 | 张国青 | 2015-03-20 | 合格 | LJJ1503007710 | 阳光
9 | 电渣压力焊 | 12mm | 16层1-28轴剪力墙柱 | 1组 | 张国青 | 2015-03-24 | 合格 | LJJ1503008235 | 阳光
10 | 电渣压力焊 | 12mm | 16层1-28轴剪力墙柱 | 1组 | 张国青 | 2015-03-24 | 合格 | LJJ1503008236 | 阳光
11 | 电渣压力焊 | 12mm | 16层1-28轴剪力墙柱 | 1组 | 张国青 | 2015-03-24 | 合格 | LJJ1503008237 | 阳光
12 | 电渣压力焊 | 12mm | 16层1-28轴剪力墙柱 | 1组 | 张国青 | 2015-03-24 | 合格 | LJJ1503008238 | 阳光
18 | 电渣压力焊 | 12mm | 17层1-28轴剪力墙柱 | 1组 | 张国青 | 2015-04-03 | 合格 | LJJ1504009759 | 阳光
20 | 电渣压力焊 | 12mm | 17层1-28轴剪力墙柱 | 1组 | 张国青 | 2015-04-03 | 合格 | LJJ1504009761 | 阳光
17 | 电渣压力焊 | 12mm | 17层1-28轴剪力墙柱 | 1组 | 张国青 | 2015-04-03 | 合格 | LJJ1504009758 | 阳光
19 | 电渣压力焊 | 12mm | 17层1-28轴剪力墙柱 | 1组 | 张国青 | 2015-04-03 | 合格 | LJJ1504009760 | 阳光
15 | 电渣压力焊 | 12mm | 16层29-59轴剪力墙柱 | 1组 | 张国青 | 2015-04-03 | 合格 | LJJ1504009763 | 阳光
14 | 电渣压力焊 | 12mm | 16层29-59轴剪力墙柱 | 1组 | 张国青 | 2015-04-03 | 合格 | LJJ1504009764 | 阳光
13 | 电渣压力焊 | 12mm | 16层29-59轴剪力墙柱 | 1组 | 张国青 | 2015-04-03 | 合格 | LJJ1504009765 | 阳光
16 | 电渣压力焊 | 12mm | 16层29-59轴剪力墙柱 | 1组 | 张国青 | 2015-04-03 | 合格 | LJJ1504009762 | 阳光
21 | 电渣压力焊 | 12mm | 17层29-59轴剪力墙柱 | 1组 | 张国青 | 2015-04-11 | 合格 | LJJ504010868 | 阳光
22 | 电渣压力焊 | 12mm | 17层29-59轴剪力墙柱 | 1组 | 张国青 | 2015-04-11 | 合格 | LJJ504010869 | 阳光
23 | 电渣压力焊 | 12mm | 17层29-59轴剪力墙柱 | 1组 | 张国青 | 2015-04-11 | 合格 | LJJ504010870 | 阳光
24 | 电渣压力焊 | 12mm | 17层29-59轴剪力墙柱 | 1组 | 张国青 | 2015-04-11 | 合格 | LJJ504010871 | 阳光
25 | 电渣压力焊 | 12mm | 18层1-28轴剪力墙柱 | 1组 | 张国青 | 2015-04-11 | 合格 | LJJ504010872 | 阳光
26 | 电渣压力焊 | 12mm | 18层1-28轴剪力墙柱 | 1组 | 张国青 | 2015-04-11 | 合格 | LJJ504010865 | 阳光
27 | 电渣压力焊 | 12mm | 18层1-28轴剪力墙柱 | 1组 | 张国青 | 2015-04-11 | 合格 | LJJ504010866 | 阳光
28 | 电渣压力焊 | 12mm | 18层1-28轴剪力墙柱 | 1组 | 张国青 | 2015-04-11 | 合格 | LJJ504010867 | 阳光
34 | 电渣压力焊 | 12mm | 19层1-28轴剪力墙柱 | 1组 | 张国青 | 2015-04-16 | 合格 | LJJ504011744 | 阳光
34 | 电渣压力焊 | 12mm | 19层1-28轴剪力墙柱 | 1组 | 张国青 | 2015-04-16 | 合格 | LJJ504011743 | 阳光
34 | 电渣压力焊 | 12mm | 19层1-28轴剪力墙柱 | 1组 | 张国青 | 2015-04-16 | 合格 | LJJ504011742 | 阳光
33 | 电渣压力焊 | 12mm | 19层1-28轴剪力墙柱 | 1组 | 张国青 | 2015-04-16 | 合格 | LJJ504011741 | 阳光
31 | 电渣压力焊 | 12mm | 18层29-59轴剪力墙柱 | 1组 | 张国青 | 2015-04-16 | 合格 | LJJ504011739 | 阳光
30 | 电渣压力焊 | 12mm | 18层29-59轴剪力墙柱 | 1组 | 张国青 | 2015-04-16 | 合格 | LJJ504011738 | 阳光
29 | 电渣压力焊 | 12mm | 18层29-59轴剪力墙柱 | 1组 | 张国青 | 2015-04-16 | 合格 | LJJ504011736 | 阳光
32 | 电渣压力焊 | 12mm | 18层29-59轴剪力墙柱 | 1组 | 张国青 | 2015-04-16 | 合格 | LJJ504011740 | 阳光
| 电渣压力焊 | 12mm | 19层29-59轴剪力墙柱 | 1组 | 张国青 | 2015-04-18 | 合格 | LJJ1504012022 | 阳光
| 电渣压力焊 | 12mm | 19层29-59轴剪力墙柱 | 1组 | 张国青 | 2015-04-18 | 合格 | LJJ1504012023 | 阳光
| 电渣压力焊 | 12mm | 19层29-59轴剪力墙柱 | 1组 | 张国青 | 2015-04-18 | 合格 | LJJ1504012024 | 阳光
| 电渣压力焊 | 12mm | 19层29-59轴剪力墙柱 | 1组 | 张国青 | 2015-04-18 | 合格 | LJJ1504012025 | 阳光
| 电渣压力焊 | 12mm | 20层1-28轴剪力墙柱 | 1组 | 张国青 | 2015-04-20 | 合格 | LJJ1504012295 | 阳光
| 电渣压力焊 | 12mm | 20层1-28轴剪力墙柱 | 1组 | 张国青 | 2015-04-20 | 合格 | LJJ1504012294 | 阳光
| 电渣压力焊 | 12mm | 20层1-28轴剪力墙柱 | 1组 | 张国青 | 2015-04-20 | 合格 | LJJ1504012292 | 阳光
| 电渣压力焊 | 12mm | 20层1-28轴剪力墙柱 | 1组 | 张国青 | 2015-04-20 | 合格 | LJJ1504012293 | 阳光
| 电渣压力焊 | 12mm | 22层1-28轴剪力墙柱 | 1组 | 张国青 | 2015-04-29 | 合格 | B150406127 | 安城
| 电渣压力焊 | 12mm | 22层1-28轴剪力墙柱 | 1组 | 张国青 | 2015-04-29 | 合格 | B150406128 | 安城
| 电渣压力焊 | 12mm | 22层1-28轴剪力墙柱 | 1组 | 张国青 | 2015-04-29 | 合格 | B150406129 | 安城
| 电渣压力焊 | 12mm | 22层1-28轴剪力墙柱 | 1组 | 张国青 | 2015-04-29 | 合格 | B150406130 | 安城
| 电渣压力焊 | 12mm | 机房层29-59轴剪力墙柱 | 1组 | 张国青 | 2015-05-21 | 合格 | B150508193 | 安城
| 电渣压力焊 | 16mm | 机房层29-59轴剪力墙柱 | 1组 | 张国青 | 2015-05-21 | 合格 | B150508194 | 安城