## Sheet1
Serial Number | Monitoring Content | Theoretical Data | Optimized Data | Our Plant Data | Remarks
1 | Actual Coal Consumption |  |  | 197kg/t
2 | Standard Coal Consumption |  |  | 155kg/t
3 | Comprehensive Power Consumption of Clinker |  |  | 97kw.h/t
4 | Clinker Output per Hour | 105t/h | 115t/h | 91t/h

## Sheet2
Serial Number | Comparison Content | Southwest Comprehensive Price | Northern Sichuan Price | Southern Sichuan Price | Conch Price | Red Lion Price | Remarks
1 | Cost of transporting and crushing limestone from the mine to the circular pile | 20 yuan/ton |  |  | Within 11 yuan | Within 11 yuan | All use belt transportation
2 | Cost of shale and sandstone batching |  |  |  | 13-15 yuan/ton
3 | Cost of raw material batching | 22.8 yuan/ton |  |  | 12-13 yuan/ton | 12-13 yuan/ton
4 | Cost of cement admixture | 18 yuan/ton |  |  | Within 15 yuan | Within 15 yuan
5 | Coal |  |  |  | 640 yuan/ton | 520 yuan/ton

## Sheet4
Serial Number | Inspection Content | Southwest Cement | Red Lion Cement | Conch Cement | Remarks
1 | Raw Material Mill Layer Thickness | 60-135mm and above | 40-50mm | 40-60mm
2 | Main Motor Current During Normal Full Load Operation of Vertical Mill | 210-230A | 210A | 160A
| Tail Exhaust Fan Current | 80A | 39A | 42A
3 | Circulating Fan Current | 215-235A | 210A | 160A
4 | Circulating Fan Damper Opening | 60-90% |  | 68
| Vertical Mill Roller Grinding Pressure | 8~11mpa | 9~10.5mpa | 9mpa
5 | Return Slag Elevator Current | Within 60A | 74A | 64A
| Raw Material Mill Horizontal/Vertical Vibration | 2.0/2.5 | 2.0/0.6 | 1.8/1.2
6 | Cyclone Outlet Negative Pressure | 6900~9400
7 | Cyclone Pressure Difference | 1200~3500 |  | 1200
| Bag Dust Collector Inlet and Outlet Pressure | 450/2450 | Pressure Difference 250 | Pressure Difference 250
| Inlet and Outlet Air Temperature | 150/70 | 180/85 | 300/95
8 | Raw Material Fineness |  |  | 24~26±2
| Vertical Mill Pressure Difference | 6500~9500pa | 6500pa | 6500pa
| Circulating Fan Power Consumption per Ton of Raw Material | 8.1 | 6.1 | 6.3
| Tail Exhaust Fan Power Consumption per Ton of Raw Material | 5.9 | 1.1 | 1.6
| Main Motor Power Consumption per Ton of Raw Material | 7.3 | 6.1 | 5.3
9 | Raw Material Power Consumption | 18kw.h/t |  | 14kw.h/t
10 | Tail Exhaust Fan Current | ≥80A | Around 40A | Around 40A
11 | Head Exhaust Fan Current | Around 50A | Around 35A | Around 50A
| Preheater Outlet Pressure | Around 5000pa | Around 5000pa | Around 5000pa
| Preheater Outlet Temperature | 320~350 | 310 | 340
| Decomposition Furnace Outlet Pressure | 680 | 780 | 980
| Decomposition Furnace Outlet Temperature | 870~880 | 880℃ | 880℃
| Kiln Tail Smoke Chamber Temperature |  | 1150~1200 | 1150~1200
| Kiln Tail Negative Pressure |  | 300~400pa | 300~400pa
| Tertiary Air Temperature |  | 950~1050℃ | 950~1050℃
| Secondary Air Temperature |  | ≥1100℃ | ≥1100℃
| Kiln Head Negative Pressure |  | Around 65pa | Around 65pa
| Kiln Main Motor Current | 650~770A | 650A | 670A
| AQC Boiler Inlet Temperature |  | 380~400℃ | 380~400℃
| Primary Air Pressure |  | 24kpa | 24kpa
| Clinker Temperature |  | 150℃ | 150℃
| Grate Bed Pressure |  | 7000pa 6500pa 5500pa 4500pa 3500pa 2200pa | 6200pa 5500pa 3850pa
| Actual Coal Consumption |  | 150kg/t | 150kg/t
| Clinker Manufacturing Cost |  | 130~140 yuan/ton | 130~140 yuan/ton